## Sheet1
sample_name | Ra | Rq | Rz
S1 | 29.70333 | 30.73667 | 90.85333
S2 | 26.595 | 27.5975 | 81.315
S3 | 24.22 | 25.168 | 73.528
S4 | 30.13 | 31.2925 | 101.38
S5 | 25.468 | 26.506 | 75.432
S6 | 30.395 | 31.67 | 101.335
S7 | 29.755 | 30.88 | 88.4925
S8 | 29.356 | 30.752 | 101.578
S9 | 28.866 | 30.388 | 102.798
S10 | 27.832 | 29.098 | 94.392
S11 | 27.225 | 28.3625 | 84.12
S12 | 28.7225 | 30.0225 | 95.4625
S13 | 28.835 | 30.0875 | 101.0375
S14 | 19.394 | 20.216 | 68.892
S15 | 29.21 | 30.5 | 99.18571
S16 | 30.458 | 31.858 | 108.112